## Cu
Cu | Fe | Ni | P | Co | Mn | Cu
0.032022512 | 2.298094839 | 0.062088373 | 0.011050174 | 0.189856305 | 0.106726141 | 21
0.02880277 | 1.35401564 | 0.058907998 | 0.011241297 | 0.117746531 | 0.040194935 | 16.3
0.026426954 | 0.798968719 | 0.058635827 | 0.010278057 | 0.076308648 | 0.029477869 | 11.4
0.038055351 | 4.817752256 | 0.065406813 | 0.009421173 | 0.39242045 | 0.104819303 | 40
0.04723633 | 6.14350342 | 0.068015508 | 0.009359026 | 0.501729403 | 0.102088289 | 144
0.05829458 | 3.652587925 | 0.06161362 | 0.009418933 | 0.291921164 | 0.099183326 | 390
0.056315455 | 9.730472758 | 0.093584906 | 0.009675641 | 0.846203095 | 0.148236167 | 97
0.03590241 | 1.889415663 | 0.068945783 | 0.016650602 | 0.161856627 | 0.050627711 | 24.3
0.038534438 | 2.381674313 | 0.075118076 | 0.012488069 | 0.202181102 | 0.049879615 | 25
0.030167774 | 1.715053454 | 0.060462914 | 0.011245428 | 0.145524428 | 0.048528807 | 19
0.029160906 | 1.697061766 | 0.058902939 | 0.010301804 | 0.142241331 | 0.042593155 | 21.4
0.033766173 | 1.949050097 | 0.064563138 | 0.014070305 | 0.164589306 | 0.054576222 | 29
0.031313897 | 1.654003045 | 0.062641479 | 0.013758774 | 0.141306542 | 0.044071411 | 21.6
0.034004264 | 2.373394308 | 0.066667491 | 0.011408089 | 0.1952353 | 0.053861509 | 27.4
0.0367536 | 2.767282515 | 0.069181018 | 0.009536938 | 0.224896125 | 0.046725638 | 32
0.02683579 | 0.815321298 | 0.058301508 | 0.010806914 | 0.077566629 | 0.028911486 | 12.6
0.031663088 | 1.46625986 | 0.064744624 | 0.014353577 | 0.128970819 | 0.041538821 | 19.5
0.034684489 | 1.645555409 | 0.069862367 | 0.013084877 | 0.141681928 | 0.046644137 | 16
0.032691515 | 1.60039569 | 0.063865042 | 0.014148266 | 0.137637638 | 0.047120061 | 28
0.034615517 | 1.793384206 | 0.067863679 | 0.014560961 | 0.154668923 | 0.052836573 | 24
0.029696824 | 1.64291151 | 0.061176707 | 0.010064246 | 0.140156129 | 0.051961642 | 18.3
0.039099346 | 2.671380497 | 0.073999987 | 0.012434434 | 0.223559123 | 0.069856429 | 32
0.032742028 | 2.231414584 | 0.063513837 | 0.009949248 | 0.18520181 | 0.055413914 | 28
0.032967417 | 1.739682484 | 0.063686975 | 0.01492638 | 0.149022961 | 0.046945555 | 23.6
0.031602437 | 1.696938998 | 0.063645438 | 0.012718991 | 0.145147486 | 0.044787233 | 19.1
0.04048373 | 2.856470755 | 0.071241376 | 0.012996859 | 0.237890022 | 0.071700906 | 54
0.040720446 | 3.391488071 | 0.074315414 | 0.010479475 | 0.277746983 | 0.079883781 | 37
0.042918215 | 2.761565333 | 0.060203392 | 0.009880435 | 0.226350307 | 0.040391643 | 177
0.034856735 | 1.838830518 | 0.062210712 | 0.009979293 | 0.153915675 | 0.132013852 | 79
0.042983381 | 4.002984536 | 0.073936209 | 0.012690414 | 0.329907446 | 0.08393953 | 66
0.029708131 | 1.589613435 | 0.060557729 | 0.01116125 | 0.136300182 | 0.083473747 | 26.5
0.026326406 | 0.702694817 | 0.058352323 | 0.009952261 | 0.071865143 | 0.066846757 | 3.9
0.038932871 | 3.436378531 | 0.072070802 | 0.013930689 | 0.283472667 | 0.081106344 | 45
0.070303702 | 2.942363725 | 0.066778013 | 0.010869352 | 0.244910129 | 0.073464035 | 483
0.025805572 | 0.634844339 | 0.058000182 | 0.009212453 | 0.063601571 | 0.025599572 | 4.2
0.039060622 | 2.31464199 | 0.062649907 | 0.009992225 | 0.193984874 | 0.065154442 | 118
0.033897943 | 1.942498799 | 0.06507508 | 0.013672851 | 0.165317734 | 0.04720533 | 32
0.053798819 | 2.002879956 | 0.064101024 | 0.012792143 | 0.170123129 | 0.059571812 | 296
0.034507564 | 1.486734283 | 0.06618553 | 0.019797852 | 0.133668494 | 0.047794886 | 22.6
0.042510228 | 2.84719951 | 0.065808447 | 0.012079508 | 0.235627718 | 0.086368352 | 132
0.029541999 | 1.43676104 | 0.06196664 | 0.011751008 | 0.125792868 | 0.052633661 | 10.6
0.032910505 | 2.16071972 | 0.063584811 | 0.012532693 | 0.182426649 | 0.043154691 | 21
0.03467219 | 1.548461893 | 0.070336029 | 0.013697639 | 0.142121391 | 0.05434997 | 23.8
0.028386697 | 1.29904433 | 0.058335214 | 0.009382462 | 0.115071872 | 0.041180391 | 14.6
0.031988898 | 2.400709402 | 0.062259919 | 0.009984269 | 0.201471441 | 0.060092234 | 26
0.035732637 | 2.637156591 | 0.06657207 | 0.011320377 | 0.219802847 | 0.077278609 | 54.2
0.042979182 | 1.928867999 | 0.061700204 | 0.010490078 | 0.164982845 | 0.056926929 | 180
0.045253509 | 2.651737709 | 0.06538427 | 0.01162105 | 0.22167938 | 0.077095058 | 187
0.032334445 | 2.442020995 | 0.060767688 | 0.009423188 | 0.204776204 | 0.026496179 | 18.9
0.125070351 | 2.09262092 | 0.063477403 | 0.010336244 | 0.17785795 | 0.088047478 | 1230
0.026643999 | 0.718380219 | 0.058990308 | 0.011067681 | 0.071672839 | 0.028615307 | 7.2
0.035475271 | 2.635263493 | 0.06825794 | 0.012551605 | 0.221625267 | 0.054031023 | 43
0.101194406 | 1.791718633 | 0.063014032 | 0.011802514 | 0.155112625 | 0.065144123 | 916
0.062436319 | 5.679473517 | 0.101057308 | 0.016592894 | 0.484405953 | 0.108450116 | 186
0.032305398 | 2.014235677 | 0.062613207 | 0.010091937 | 0.172880562 | 0.071491506 | 39.9
0.029538027 | 1.716082837 | 0.059285171 | 0.009336903 | 0.149571092 | 0.046122853 | 25.7
0.032146195 | 2.260720855 | 0.060768475 | 0.010031251 | 0.192334296 | 0.087851424 | 22.3

## Zn
Zn | Fe | Ni | Cu | V | Cr | Co | Zn
0.098813316 | 2.298094839 | 0.062088373 | 0.032022512 | 0.027983475 | 0.018469644 | 0.189856305 | 680
0.040193849 | 1.35401564 | 0.058907998 | 0.02880277 | 0.021272393 | 0.018424352 | 0.117746531 | 42
0.037395939 | 0.798968719 | 0.058635827 | 0.026426954 | 0.017035042 | 0.013456733 | 0.076308648 | 31
0.060922417 | 4.817752256 | 0.065406813 | 0.038055351 | 0.055058992 | 0.036674863 | 0.39242045 | 210
0.08674673 | 6.14350342 | 0.068015508 | 0.04723633 | 0.041067769 | 0.028230181 | 0.501729403 | 494
0.048247539 | 3.652587925 | 0.06161362 | 0.05829458 | 0.028380274 | 0.020659111 | 0.291921164 | 97
0.071221115 | 9.730472758 | 0.093584906 | 0.056315455 | 0.095946576 | 0.050595718 | 0.846203095 | 142
0.048983133 | 1.889415663 | 0.068945783 | 0.03590241 | 0.02560241 | 0.01953012 | 0.161856627 | 68
0.050246621 | 2.381674313 | 0.075118076 | 0.038534438 | 0.029733674 | 0.021368885 | 0.202181102 | 61
0.042452421 | 1.715053454 | 0.060462914 | 0.030167774 | 0.024757525 | 0.016494497 | 0.145524428 | 60
0.042241331 | 1.697061766 | 0.058902939 | 0.029160906 | 0.023127072 | 0.01603552 | 0.142241331 | 65
0.046795569 | 1.949050097 | 0.064563138 | 0.033766173 | 0.024432879 | 0.017866426 | 0.164589306 | 78
0.044309752 | 1.654003045 | 0.062641479 | 0.031313897 | 0.023576369 | 0.01692677 | 0.141306542 | 65
0.050390878 | 2.373394308 | 0.066667491 | 0.034004264 | 0.026725582 | 0.019299818 | 0.1952353 | 96
0.054544386 | 2.767282515 | 0.069181018 | 0.0367536 | 0.036008833 | 0.021284658 | 0.224896125 | 100
0.037417752 | 0.815321298 | 0.058301508 | 0.02683579 | 0.015486945 | 0.013373416 | 0.077566629 | 29
0.044123177 | 1.46625986 | 0.064744624 | 0.031663088 | 0.022232358 | 0.017295048 | 0.128970819 | 63
0.049340155 | 1.645555409 | 0.069862367 | 0.034684489 | 0.022724841 | 0.017482583 | 0.141681928 | 52
0.047340281 | 1.60039569 | 0.063865042 | 0.032691515 | 0.02144733 | 0.015719249 | 0.137637638 | 61
0.047311902 | 1.793384206 | 0.067863679 | 0.034615517 | 0.024688374 | 0.018638859 | 0.154668923 | 66
0.042233948 | 1.64291151 | 0.061176707 | 0.029696824 | 0.023653374 | 0.01654566 | 0.140156129 | 59
0.053940203 | 2.671380497 | 0.073999987 | 0.039099346 | 0.032470405 | 0.02140337 | 0.223559123 | 97
0.047157187 | 2.231414584 | 0.063513837 | 0.032742028 | 0.027112659 | 0.018249066 | 0.18520181 | 81
0.045854203 | 1.739682484 | 0.063686975 | 0.032967417 | 0.024063247 | 0.017979371 | 0.149022961 | 66
0.044599075 | 1.696938998 | 0.063645438 | 0.031602437 | 0.024488016 | 0.017708608 | 0.145147486 | 62
0.056352332 | 2.856470755 | 0.071241376 | 0.04048373 | 0.036226959 | 0.021873391 | 0.237890022 | 127
0.056755594 | 3.391488071 | 0.074315414 | 0.040720446 | 0.036328376 | 0.023339751 | 0.277746983 | 94
0.043588328 | 2.761565333 | 0.060203392 | 0.042918215 | 0.032836747 | 0.01964422 | 0.226350307 | 52
0.071959932 | 1.838830518 | 0.062210712 | 0.034856735 | 0.01775696 | 0.016616031 | 0.153915675 | 373
0.061127395 | 4.002984536 | 0.073936209 | 0.042983381 | 0.059879868 | 0.028675802 | 0.329907446 | 165
0.089011026 | 1.589613435 | 0.060557729 | 0.029708131 | 0.02021629 | 0.015354777 | 0.136300182 | 579
0.036215284 | 0.702694817 | 0.058352323 | 0.026326406 | 0.015063208 | 0.012896086 | 0.071865143 | 19
0.052992486 | 3.436378531 | 0.072070802 | 0.038932871 | 0.031957455 | 0.028602701 | 0.283472667 | 97
0.120965585 | 2.942363725 | 0.066778013 | 0.070303702 | 0.029603001 | 0.02048214 | 0.244910129 | 874
0.038733098 | 0.634844339 | 0.058000182 | 0.025805572 | 0.012295388 | 0.013230468 | 0.063601571 | 39
0.063449803 | 2.31464199 | 0.062649907 | 0.039060622 | 0.027668874 | 0.018628514 | 0.193984874 | 263
0.047213636 | 1.942498799 | 0.06507508 | 0.033897943 | 0.028648556 | 0.018839178 | 0.165317734 | 78
0.06683948 | 2.002879956 | 0.064101024 | 0.053798819 | 0.023413022 | 0.017022896 | 0.170123129 | 289
0.046550003 | 1.486734283 | 0.06618553 | 0.034507564 | 0.022521181 | 0.018047308 | 0.133668494 | 59
0.05960375 | 2.84719951 | 0.065808447 | 0.042510228 | 0.022420669 | 0.019154022 | 0.235627718 | 209
0.041798317 | 1.43676104 | 0.06196664 | 0.029541999 | 0.019500229 | 0.014786261 | 0.125792868 | 40.6
0.048585287 | 2.16071972 | 0.063584811 | 0.032910505 | 0.024555376 | 0.018539874 | 0.182426649 | 101
0.277335438 | 1.548461893 | 0.070336029 | 0.03467219 | 0.022896035 | 0.017720786 | 0.142121391 | 2600
0.040348051 | 1.29904433 | 0.058335214 | 0.028386697 | 0.019969876 | 0.015109133 | 0.115071872 | 51.7
0.044278425 | 2.400709402 | 0.062259919 | 0.031988898 | 0.027398719 | 0.01956419 | 0.201471441 | 64
0.050927321 | 2.637156591 | 0.06657207 | 0.035732637 | 0.0285241 | 0.021660614 | 0.219802847 | 106
0.048773646 | 1.928867999 | 0.061700204 | 0.042979182 | 0.022198396 | 0.017127226 | 0.164982845 | 116
0.095773348 | 2.651737709 | 0.06538427 | 0.045253509 | 0.02839818 | 0.020480738 | 0.22167938 | 618
0.044210345 | 2.442020995 | 0.060767688 | 0.032334445 | 0.034926222 | 0.020385936 | 0.204776204 | 37.9
0.08677995 | 2.09262092 | 0.063477403 | 0.125070351 | 0.016523559 | 0.017055103 | 0.17785795 | 498
0.03837837 | 0.718380219 | 0.058990308 | 0.026643999 | 0.014153565 | 0.013422157 | 0.071672839 | 27
0.047987798 | 2.635263493 | 0.06825794 | 0.035475271 | 0.031283839 | 0.020077274 | 0.221625267 | 74
0.046924652 | 1.791718633 | 0.063014032 | 0.101194406 | 0.021076995 | 0.0164734 | 0.155112625 | 83.4
0.067863168 | 5.679473517 | 0.101057308 | 0.062436319 | 0.076732533 | 0.070677646 | 0.484405953 | 115
0.045319437 | 2.014235677 | 0.062613207 | 0.032305398 | 0.031015193 | 0.02086726 | 0.172880562 | 94.2
0.043528053 | 1.716082837 | 0.059285171 | 0.029538027 | 0.020848182 | 0.016676794 | 0.149571092 | 85.2
0.055679038 | 2.260720855 | 0.060768475 | 0.032146195 | 0.027253192 | 0.017535046 | 0.192334296 | 189

## Pb
Pb | Fe | Ni | Pb
0.029247901 | 0.798968719 | 0.058635827 | 26 | 85 | 26
0.064256893 | 4.817752256 | 0.065406813 | 58 | 35.7 | 58
0.10658589 | 6.14350342 | 0.068015508 | 552 | 29 | 552
0.062141069 | 3.652587925 | 0.06161362 | 314 | 12 | 314
0.166406614 | 9.730472758 | 0.093584906 | 14 | 22 | 14
0.033692771 | 1.889415663 | 0.068945783 | 21 | 19 | 21
0.041150282 | 2.381674313 | 0.075118076 | 25 | 31 | 25
0.032624929 | 1.715053454 | 0.060462914 | 22 | 285 | 22
0.031736076 | 1.697061766 | 0.058902939 | 24.7 | 60 | 24.7
0.034138342 | 1.949050097 | 0.064563138 | 19 | 325 | 19
0.032022078 | 1.654003045 | 0.062641479 | 21.6 | 91.4 | 21.6
0.038317832 | 2.373394308 | 0.066667491 | 31 | 59.8 | 31
0.045288369 | 2.767282515 | 0.069181018 | 61 | 26 | 61
0.028743795 | 0.815321298 | 0.058301508 | 17.4 | 79 | 17.4
0.03127371 | 1.46625986 | 0.064744624 | 20 | 24.7 | 20
0.036669373 | 1.645555409 | 0.069862367 | 18.7 | 2690 | 18.7
0.03261379 | 1.60039569 | 0.063865042 | 13.4 | 35 | 13.4
0.034152826 | 1.793384206 | 0.067863679 | 17 | 10.2 | 17
0.03237364 | 1.64291151 | 0.061176707 | 26 | 20.5 | 26
0.041711317 | 2.671380497 | 0.073999987 | 28 | 210 | 28
0.037910562 | 2.231414584 | 0.063513837 | 40 | 17 | 40
0.032148321 | 1.739682484 | 0.063686975 | 22 | 26 | 22
0.033041154 | 1.696938998 | 0.063645438 | 21 | 23 | 21
0.043009216 | 2.856470755 | 0.071241376 | 41 | 102 | 41
0.049607549 | 3.391488071 | 0.074315414 | 38 | 35 | 38
0.039570135 | 2.761565333 | 0.060203392 | 40 | 126 | 40
0.06500935 | 1.838830518 | 0.062210712 | 636 | 24 | 636
0.051978861 | 4.002984536 | 0.073936209 | 66 | 22 | 66
0.049031921 | 1.589613435 | 0.060557729 | 341 | 341 | 341
0.02864746 | 0.702694817 | 0.058352323 | 22 | 66 | 22
0.045130705 | 3.436378531 | 0.072070802 | 24 | 636 | 24
0.046444626 | 2.942363725 | 0.066778013 | 126 | 40 | 126
0.030511264 | 0.634844339 | 0.058000182 | 35 | 38 | 35
0.041620526 | 2.31464199 | 0.062649907 | 102 | 41 | 102
0.033157523 | 1.942498799 | 0.06507508 | 23 | 21 | 23
0.034523802 | 2.002879956 | 0.064101024 | 26 | 22 | 26
0.030810284 | 1.486734283 | 0.06618553 | 17 | 40 | 17
0.048707194 | 2.84719951 | 0.065808447 | 210 | 28 | 210
0.030385313 | 1.43676104 | 0.06196664 | 10.2 | 26 | 20.5
0.035449855 | 2.16071972 | 0.063584811 | 35 | 17 | 10.2
0.166865259 | 1.548461893 | 0.070336029 | 2690 | 13.4 | 35
0.030502711 | 1.29904433 | 0.058335214 | 24.7 | 18.7 | 2690
0.037105447 | 2.400709402 | 0.062259919 | 26 | 20 | 24.7
0.041098408 | 2.637156591 | 0.06657207 | 59.8 | 17.4 | 79
0.037600844 | 1.928867999 | 0.061700204 | 91.4 | 61 | 26
0.053385039 | 2.651737709 | 0.06538427 | 325 | 31 | 59.8
0.040238995 | 2.442020995 | 0.060767688 | 60 | 21.6 | 91.4
0.048751714 | 2.09262092 | 0.063477403 | 285 | 19 | 325
0.029863426 | 0.718380219 | 0.058990308 | 31 | 24.7 | 60
0.037975003 | 2.635263493 | 0.06825794 | 19 | 22 | 285
0.033117346 | 1.791718633 | 0.063014032 | 22 | 25 | 31
0.071295662 | 5.679473517 | 0.101057308 | 12 | 21 | 19
0.035153219 | 2.014235677 | 0.062613207 | 29 | 14 | 22
0.034030207 | 1.716082837 | 0.059285171 | 35.7 | 314 | 12
0.040482157 | 2.260720855 | 0.060768475 | 85 | 552 | 29
|  |  |  | 58 | 35.7
|  |  |  | 26 | 85

## V
V | Ti | As | K | V
0.027983475 | 0.103916896 | 0.03606155 | 0.141066938 | 86
0.021272393 | 0.057182241 | 0.028480412 | 0.131973712 | 62
0.017035042 | 0.04788659 | 0.027792456 | 0.146181246 | 36
0.055058992 | 0.23834429 | 0.037595675 | 0.072852108 | 247
0.041067769 | 0.156406858 | 0.096998033 | 0.101852873 | 166
0.028380274 | 0.096877579 | 0.066047954 | 0.098875982 | 130
0.095946576 | 0.515486538 | 0.040820437 | 0.032938308 | 245
0.02560241 | 0.078931325 | 0.030840964 | 0.162060241 | 81
0.029733674 | 0.100862711 | 0.033991194 | 0.136990671 | 90
0.024757525 | 0.085977874 | 0.028605565 | 0.138740201 | 74
0.023127072 | 0.0781903 | 0.027857022 | 0.135055359 | 74
0.024432879 | 0.07956968 | 0.029879336 | 0.153029977 | 86
0.023576369 | 0.077312563 | 0.02902514 | 0.128962989 | 74
0.026725582 | 0.089104224 | 0.03122949 | 0.144272163 | 86
0.036008833 | 0.138875532 | 0.036804557 | 0.157123631 | 105
0.015486945 | 0.041170366 | 0.027575065 | 0.129014249 | 40
0.022232358 | 0.069144593 | 0.029207783 | 0.125597695 | 66
0.022724841 | 0.070462741 | 0.033164046 | 0.154014135 | 60
0.02144733 | 0.064258376 | 0.029117353 | 0.107548725 | 82
0.024688374 | 0.078703544 | 0.03101067 | 0.153714766 | 75
0.023653374 | 0.079208991 | 0.028697198 | 0.149119337 | 69
0.032470405 | 0.115641117 | 0.0333114 | 0.172183264 | 104
0.027112659 | 0.098435555 | 0.031555827 | 0.140118979 | 87
0.024063247 | 0.077907119 | 0.029661949 | 0.133227456 | 77
0.024488016 | 0.083418042 | 0.029804614 | 0.122467617 | 72
0.036226959 | 0.137342962 | 0.033635825 | 0.149600968 | 120
0.036328376 | 0.13269441 | 0.037341062 | 0.159065169 | 119
0.032836747 | 0.126595395 | 0.030048335 | 0.132607792 | 120
0.01775696 | 0.048940777 | 0.07911581 | 0.174723764 | 47
0.059879868 | 0.277625366 | 0.034553908 | 0.143142209 | 190
0.02021629 | 0.063648691 | 0.047680389 | 0.157460099 | 49
0.015063208 | 0.037123785 | 0.027641368 | 0.180405354 | 28
0.031957455 | 0.113094687 | 0.035539171 | 0.088522256 | 160
0.029603001 | 0.103985647 | 0.068308596 | 0.161123471 | 101
0.012295388 | 0.025591493 | 0.029560028 | 0.247665835 | 10.5
0.027668874 | 0.099177721 | 0.04096553 | 0.144909644 | 99
0.028648556 | 0.105721049 | 0.029075721 | 0.119580191 | 97
0.023413022 | 0.070863333 | 0.030483302 | 0.140163023 | 83.4
0.022521181 | 0.06129942 | 0.02938439 | 0.141265087 | 69
0.022420669 | 0.068310944 | 0.038645662 | 0.131006089 | 77
0.019500229 | 0.053037231 | 0.029701392 | 0.173964651 | 80
0.024555376 | 0.077251652 | 0.032361263 | 0.167699368 | 88.9
0.022896035 | 0.067358453 | 0.1608575 | 0.113696324 | 62.3
0.019969876 | 0.063875054 | 0.029887639 | 0.116574913 | 60.1
0.027398719 | 0.095606611 | 0.029005341 | 0.114480539 | 97
0.0285241 | 0.100153147 | 0.032428412 | 0.135787019 | 101
0.022198396 | 0.068125232 | 0.059026103 | 0.135563103 | 75.5
0.02839818 | 0.095911801 | 0.052791488 | 0.155684892 | 103
0.034926222 | 0.134148443 | 0.111213803 | 0.180485374 | 140
0.016523559 | 0.040160425 | 0.054952257 | 0.160561128 | 47
0.014153565 | 0.035782488 | 0.028668725 | 0.150693656 | 31
0.031283839 | 0.11505701 | 0.028794191 | 0.151107105 | 120
0.021076995 | 0.063351645 | 0.02940825 | 0.132673577 | 72.1
0.076732533 | 0.363448529 | 0.035763083 | 0.090384005 | 332
0.031015193 | 0.091769089 | 0.029551285 | 0.085036941 | 302
0.020848182 | 0.064941179 | 0.031827364 | 0.116193417 | 91.8
0.027253192 | 0.097700527 | 0.031115212 | 0.199901188 | 74.1

## Co
Co | Fe | V | Zn | Sr | Co
0.189856305 | 2.298094839 | 0.027983475 | 0.098813316 | 0.054634176 | 14.2
0.117746531 | 1.35401564 | 0.021272393 | 0.040193849 | 0.059205392 | 8.7
0.076308648 | 0.798968719 | 0.017035042 | 0.037395939 | 0.099212486 | 5.5
0.39242045 | 4.817752256 | 0.055058992 | 0.060922417 | 0.038838989 | 22
0.501729403 | 6.14350342 | 0.041067769 | 0.08674673 | 0.034248932 | 12
0.291921164 | 3.652587925 | 0.028380274 | 0.048247539 | 0.032850845 | 7.6
0.846203095 | 9.730472758 | 0.095946576 | 0.071221115 | 0.035306339 | 97
0.161856627 | 1.889415663 | 0.02560241 | 0.048983133 | 0.068318072 | 12.7
0.202181102 | 2.381674313 | 0.029733674 | 0.050246621 | 0.065002001 | 14
0.145524428 | 1.715053454 | 0.024757525 | 0.042452421 | 0.068015848 | 11.7
0.142241331 | 1.697061766 | 0.023127072 | 0.042241331 | 0.057801383 | 11.6
0.164589306 | 1.949050097 | 0.024432879 | 0.046795569 | 0.068988457 | 12.6
0.141306542 | 1.654003045 | 0.023576369 | 0.044309752 | 0.060158856 | 11.3
0.1952353 | 2.373394308 | 0.026725582 | 0.050390878 | 0.056402682 | 14.6
0.224896125 | 2.767282515 | 0.036008833 | 0.054544386 | 0.043661641 | 13.6
0.077566629 | 0.815321298 | 0.015486945 | 0.037417752 | 0.064417143 | 5
0.128970819 | 1.46625986 | 0.022232358 | 0.044123177 | 0.069149043 | 10.2
0.141681928 | 1.645555409 | 0.022724841 | 0.049340155 | 0.075744017 | 9.7
0.137637638 | 1.60039569 | 0.02144733 | 0.047340281 | 0.108529706 | 11.3
0.154668923 | 1.793384206 | 0.024688374 | 0.047311902 | 0.064253076 | 11
0.140156129 | 1.64291151 | 0.023653374 | 0.042233948 | 0.062775886 | 11.6
0.223559123 | 2.671380497 | 0.032470405 | 0.053940203 | 0.0572365 | 16
0.18520181 | 2.231414584 | 0.027112659 | 0.047157187 | 0.036984104 | 12.4
0.149022961 | 1.739682484 | 0.024063247 | 0.045854203 | 0.059308772 | 12
0.145147486 | 1.696938998 | 0.024488016 | 0.044599075 | 0.060786361 | 11.2
0.237890022 | 2.856470755 | 0.036226959 | 0.056352332 | 0.054264494 | 19
0.277746983 | 3.391488071 | 0.036328376 | 0.056755594 | 0.052930515 | 17.6
0.226350307 | 2.761565333 | 0.032836747 | 0.043588328 | 0.040773856 | 11.7
0.153915675 | 1.838830518 | 0.01775696 | 0.071959932 | 0.031137802 | 8.5
0.329907446 | 4.002984536 | 0.059879868 | 0.061127395 | 0.062125128 | 28
0.136300182 | 1.589613435 | 0.02021629 | 0.089011026 | 0.055342773 | 9.4
0.071865143 | 0.702694817 | 0.015063208 | 0.036215284 | 0.05776376 | 12.5
0.283472667 | 3.436378531 | 0.031957455 | 0.052992486 | 0.067456336 | 29
0.244910129 | 2.942363725 | 0.029603001 | 0.120965585 | 0.045490785 | 14.4
0.063601571 | 0.634844339 | 0.012295388 | 0.038733098 | 0.030396147 | 2.3
0.193984874 | 2.31464199 | 0.027668874 | 0.063449803 | 0.040511981 | 15.3
0.165317734 | 1.942498799 | 0.028648556 | 0.047213636 | 0.054601223 | 14.4
0.170123129 | 2.002879956 | 0.023413022 | 0.06683948 | 0.089496245 | 8.8
0.133668494 | 1.486734283 | 0.022521181 | 0.046550003 | 0.071988369 | 10
0.235627718 | 2.84719951 | 0.022420669 | 0.05960375 | 0.055021423 | 10.2
0.125792868 | 1.43676104 | 0.019500229 | 0.041798317 | 0.06958473 | 7.3
0.182426649 | 2.16071972 | 0.024555376 | 0.048585287 | 0.038808312 | 12.9
0.142121391 | 1.548461893 | 0.022896035 | 0.277335438 | 0.654547248 | 9
0.115071872 | 1.29904433 | 0.019969876 | 0.040348051 | 0.028402441 | 11.3
0.201471441 | 2.400709402 | 0.027398719 | 0.044278425 | 0.046380314 | 16.9
0.219802847 | 2.637156591 | 0.0285241 | 0.050927321 | 0.072016602 | 20.3
0.164982845 | 1.928867999 | 0.022198396 | 0.048773646 | 0.052095697 | 15.4
0.22167938 | 2.651737709 | 0.02839818 | 0.095773348 | 0.050326261 | 26.2
0.204776204 | 2.442020995 | 0.034926222 | 0.044210345 | 0.041248139 | 3.75
0.17785795 | 2.09262092 | 0.016523559 | 0.08677995 | 0.030777834 | 8.8
0.071672839 | 0.718380219 | 0.014153565 | 0.03837837 | 0.075145999 | 4.4
0.221625267 | 2.635263493 | 0.031283839 | 0.047987798 | 0.045785563 | 19.5
0.155112625 | 1.791718633 | 0.021076995 | 0.046924652 | 0.076748247 | 17.1
0.484405953 | 5.679473517 | 0.076732533 | 0.067863168 | 0.078506406 | 57.9
0.172880562 | 2.014235677 | 0.031015193 | 0.045319437 | 0.041237408 | 19.6
0.149571092 | 1.716082837 | 0.020848182 | 0.043528053 | 0.029375989 | 12.8
0.192334296 | 2.260720855 | 0.027253192 | 0.055679038 | 0.051082473 | 12.7